## Sheet
公司名称 | 纯度 | 比表面积（㎡*lg) | 电导率 (uslcm) | PH (%) | 真密度 (g/cm²) | 球化率 (%) | 粒度分布 (μm) | 产品主要应 用领域
指标说明 | 纯度越高，性 能越好 | 比表面积越小，产品表 面约光滑，加入体系后 粘度越低，越好 | 电导率越 低，电绝缘 性越高 | 酸碱性指 标，中性较 好 | 越高，代表产品 越致密，导热性 能越好 | 越高，流动 性越好，可 填充量越大 | 粒度分布越 集中越好 | /
壹石通 | >99.9% | 0.03-1.42 | 2.39-7.81 | 5.50-7.91 | 3.64-3.81 | 95.00-96.80 | D50:0.81- 121.64 | 新能源车及 锂电池制造
百图新材 | >99.8% | 0.06-1.69 | 4.05-8.15 | 7.35-7.90 | 3.71-3.89 | 95.00-98.00 | D50:1.08- 122.98 | /
联瑞新材 | >99.0% | / |  | 7 | 3.7 | / | D50:2-50 | 电子材料
对比结果 | 壹石通领先 | 壹石通领先 | 壹石通领先 | 基本相当 | 基本相当 | 基本相当 | 基本相当 | 各自形成稳