## Sheet
材料类型 | 磷酸锰铁锂 | 磷酸铁锂 三元
电压平台(V) | 3.2-3.9 3.2 | 3.7
1C克容量（mAh/g） | 135-145 | 142-145 150-215
0.C克容量（mAh/g） | 140-158 | 155-160 150-220
0.2C循环 | 2000-3000 | 4000-12000 1500-4000
循环 | 2000-2500 | 4000-12000 1000-3000
低温性能 | 一般 | 较差 较好
高温性能 | 较好 | 较好 一般
电池成本 | 低 较低 | 较高
瓦时用锂量（Wh/g） | 13(Mn:Fe=6:4) 11.6 | 7.9-11.6
安全性能 | 好 好 | 一般
电池能量密度（Wh/kg） | 160-240 150-210 | 200-320
2.3-2.4
压实密度（g/cm3) 资料来源：GGIl，中信证券研究部 | 2.4-2.7 | 3.4-3.7