## Sheet
原料 |  | 炭化温度 (°℃) | 层间距(nm) | 材料密度 (g/cm-3) | 电极密度 (g/cm-3) | 电极压实 的难易度 | 比能量 | 电极膨 胀率 | 循环耐久能 性 | 能否使用能量再 PC | 生性能
硬碳 | 沥青、高分 子、植物 | 1000-1500 | 0.37-0.38 | 1.5-1.6 | 0.9-1.0 | 困难 | 低-中 | 小 | 高 | 可 | 高
软碳 | 沥青、高分 子 | 1000-2000 | 0.34-0.35 | 2 | 1.2-1.3 | 困难 | 中 | 一般 | 高温时性能 有所下降 | 可 | 高
石墨 | 沥青、天然 石墨 | 2500-3000 | 0.335-0.34 | 2.2 | 1.5-1.8 | 容易 | 高 | 大 | 中 | 不可 | 低
资料来源：CNKI，中金公司研究部