## Sheet
| 8um | 6μm | 4.5μm
单位面积重量（g/m^2) | 76.50 | 52.50 | 40.50
铜箔面积单耗（m^2/KWh） | 11.50 | 11.50 | 11.50
铜箔度电质量（kg) | 0.88 | 0.60 | 0.47
度电铜箔消耗量（Kg） | 0.88 | 0.66 | 0.50
电芯度电质量减少（Kg/KWh) |  | 0.22 | 0.39
度电铜箔质量占比 | 23% | 17% | 13%
铜箔价格（万元/吨） | 10.70 | 12.30 | 14.70
度电铜箔成本 (万元) | 9.47 | 8.16 | 7.31
铜箔成本下滑 |  | -13.8% | -22.7%
能量密度（Wh/Kg) | 260 | 276 | 289
能量密度提升 |  | 6.1% | 11.2%